## Project Info.
Project Number : | Diseño MAC Rodadura Calles del Sur
Project Location : | Planta TIBURCIO
Date : | Marzo 2008
| Material Description | Cost
Aggregate 1 = | Grava 1/2 Mina Tiburcio
Aggregate 2 = | Gravilla 3/8 Marquez
Aggregate 3 = | Arena EPSA
Aggregate 4 = | Arena Caliza XX
Aggregate 5 = | Combinada Teorica
Aggregate 6 = | Combinada Practica I
Aggregate 7 = | Combinada Practica II
Aggregate 8 = | Combinada Practica III
Aggregate 9 =
Aggregate10 =
Asphalt Binder Price
ASPHALT INSTITUTE
Marshall Mix Design Program

## Grad. & Batching
|  | Project Number : | Diseño MAC Rodadura Calles del Sur
|  | Project Location : | Planta TIBURCIO | [13 empty] | Project Number : | Diseño MAC Rodadura Calles del Sur | [10 empty] | Project Number : | Diseño MAC Rodadura Calles del Sur
|  | Date : | Marzo 2008 | [12 empty] | Aggr.1 = | Grava 1/2 Mina Tiburcio |  |  |  |  | Aggr.6 = | Combinada Practica I |  |  |  |  | Aggr.1 = | Grava 1/2 Mina Tiburcio |  |  |  |  | Aggr.6 = | Combinada Practica I
[16 empty] | Aggr.2 = | Gravilla 3/8 Marquez |  |  |  |  | Aggr.7 = | Combinada Practica II |  |  |  |  | Aggr.2 = | Gravilla 3/8 Marquez |  |  |  |  | Aggr.7 = | Combinada Practica II
|  |  | Material Description | [12 empty] | Aggr.3 = | Arena EPSA |  |  |  |  | Aggr.8 = | Combinada Practica III |  |  |  |  | Aggr.3 = | Arena EPSA |  |  |  |  | Aggr.8 = | Combinada Practica III
|  | Aggregate 1 = | Grava 1/2 Mina Tiburcio | [12 empty] | Aggr.4 = | Arena Caliza XX |  |  |  |  | Aggr.9 = | 0 |  |  |  |  | Aggr.4 = | Arena Caliza XX |  |  |  |  | Aggr.9 = | 0
|  | Aggregate 2 = | Gravilla 3/8 Marquez | [12 empty] | Aggr.5 = | Combinada Teorica |  |  |  |  | Aggr.10 = | 0 |  |  |  |  | Aggr.5 = | Combinada Teorica |  |  |  |  | Aggr.10 = | 0
|  | Aggregate 3 = | Arena EPSA | [12 empty] | Mixture Testing Weights | [11 empty] | Blended FAA Sample Test Weights - METHOD A
|  | Aggregate 4 = | Arena Caliza XX | [13 empty] | Batch weight = |  | grams | [9 empty] | Batch weight = |  | grams
|  | Aggregate 5 = | Combinada Teorica | [12 empty] | % Bin Splits => |  | 11% | 14% | 66% | 9% | 0% | 0% | 0% | 0% | 0% | 0% | % Bin Splits => |  | 11% | 14% | 66% | 9% | 0% | 0% | 0% | 0% | 0% | 0%
|  | Aggregate 6 = | Combinada Practica I | [12 empty] | Sieve Size |  | Agg. | Agg. | Agg. | Agg. | Agg. | Agg. | Agg. | Agg. | Agg. | Agg. | Sieve Size |  | Agg. | Agg. | Agg. | Agg. | Agg. | Agg. | Agg. | Agg. | Agg. | Agg.
|  | Aggregate 7 = | Combinada Practica II | [12 empty] | mm | US | 1 | 2 | 3 | 4 | 5 | 6 | 7 | 8 | 9 | 10 | mm | US | 1 | 2 | 3 | 4 | 5 | 6 | 7 | 8 | 9 | 10
|  | Aggregate 8 = | Combinada Practica III | [8 empty] | Enter Estimated Binder % |  |  |  | 50 | 2" | 0 | 0 | 0 | 0 | 0 | 0 | 0 | 0 | 0 | 0 | 1.18 | #16
|  | Aggregate 9 = | 0 | [8 empty] | Estimated Mix Cost | 0 |  |  | 37.5 | 1 1/2" | 0 | 0 | 0 | 0 | 0 | 0 | 0 | 0 | 0 | 0 | 0.6 | #30
|  | Aggregate10 = | 0 | [12 empty] | 25 | 1" | 0 | 0 | 0 | 0 | 0 | 0 | 0 | 0 | 0 | 0 | 0.3 | #50
[16 empty] | 19 | 3/4" | 0 | 0 | 0 | 0 | 0 | 0 | 0 | 0 | 0 | 0 | 0.15 | #100
|  |  | Enter Aggregate Material Data in this Table | [12 empty] | 12.5 | 1/2" | 0 | 0 | 0 | 0 | 0 | 0 | 0 | 0 | 0 | 0 | 0.075 | #200
[6 empty] | Enter Nominal Maximum Size of the Mixture | 12.5 | mm | [7 empty] | 9.5 | 3/8" | 0 | 0 | 0 | 0 | 0 | 0 | 0 | 0 | 0 | 0 | Pan
|  |  | Stockpile Percentage | [12 empty] | 4.75 | #4 | 0 | 0 | 0 | 0 | 0 | 0 | 0 | 0 | 0 | 0 | Totals |  | 0 | 0 | 0 | 0 | 0 | 0 | 0 | 0 | 0 | 0
| Aggregate Cost |  | 0 | 0 | 0 | 0 | 0 | 0 | 0 | 0 | 0 | 0 | 0 |  |  | 2.36 | #8 | 0 | 0 | 0 | 0 | 0 | 0 | 0 | 0 | 0 | 0
| Sieve Size |  | 11% | 14% | 66% | 9% | [7 empty] | Specifications |  | 1.18 | #16 | 0 | 0 | 0 | 0 | 0 | 0 | 0 | 0 | 0 | 0 | Blended CAA Sample Test Weights
| mm | US | Agg.1 | Agg.2 | Agg.3 | Agg.4 | Agg.5 | Agg.6 | Agg.7 | Agg.8 | Agg.9 | Agg.10 | Composite | Min. | Max. | 0.6 | #30 | 0 | 0 | 0 | 0 | 0 | 0 | 0 | 0 | 0 | 0 |  | Batch weight = |  | grams
130.1777 | 50 | 2" | 100 | 100 | 100 | 100 | [6 empty] | 100 | 100 | 100 | 0.3 | #50 | 0 | 0 | 0 | 0 | 0 | 0 | 0 | 0 | 0 | 0 | % Bin Splits => |  | 11% | 14% | 66% | 9% | 0% | 0% | 0% | 0% | 0% | 0%
114.3705 | 37.5 | 1 1/2" | 100 | 100 | 100 | 100 | [6 empty] | 100 | 100 | 100 | 0.15 | #100 | 0 | 0 | 0 | 0 | 0 | 0 | 0 | 0 | 0 | 0 | Sieve Size |  | Agg. | Agg. | Agg. | Agg. | Agg. | Agg. | Agg. | Agg. | Agg. | Agg.
95.29563 | 25 | 1" | 100 | 100 | 100 | 100 | [6 empty] | 100 | 100 | 100 | 0.075 | #200 | 0 | 0 | 0 | 0 | 0 | 0 | 0 | 0 | 0 | 0 | mm | US | 1 | 2 | 3 | 4 | 5 | 6 | 7 | 8 | 9 | 10
84.22463 | 19 | 3/4" | 100 | 100 | 100 | 100 | [6 empty] | 100 | 100 | 100 | Pan |  | 0 | 0 | 0 | 0 | 0 | 0 | 0 | 0 | 0 | 0 | 50 | 2"
69.76049 | 12.5 | 1/2" | 38.68 | 87.21333 | 100 | 100 | [6 empty] | 91.46467 | 90 | 100 | Totals |  | 0 | 0 | 0 | 0 | 0 | 0 | 0 | 0 | 0 | 0 | 37.5 | 1 1/2"
61.65604 | 9.5 | 3/8" | 4.806667 | 39.96 | 100 | 100 | [6 empty] | 81.12313 | 78 | 92 | [12 empty] | 25 | 1"
45.13486 | 4.75 | #4 | 0.62 | 0.6733333 | 72.86667 | 95.18 | [6 empty] | 56.82067 | 44 | 74 | Asphalt Needed per batch | [11 empty] | 19 | 3/4"
32.94658 | 2.36 | #8 | 0.54 | 0.66 | 48.65333 | 70.72 | [6 empty] | 38.6278 | 28 | 58 |  |  | Specimen # | 1 | 2 | 3 | 4 | 5 |  |  |  |  | 12.5 | 1/2"
24.11831 | 1.18 | #16 | 0.5333333 | 0.646 | 31.44667 | 50.76 | [6 empty] | 25.47231 | 20 | 45 |  |  | Enter Pb | 5% | 5.5% | 6% | [6 empty] | 9.5 | 3/8"
17.78968 | 0.6 | #30 | 0.5266667 | 0.6326667 | 20.66 | 37.23333 | [6 empty] | 17.13311 | 12 | 32 |  |  | Mb needed | 0 | 0 | 0 | 0 | 0 | grams |  |  |  | 4.75 | #4
13.02281 | 0.3 | #50 | 0.5133333 | 0.5993333 | 13.48 | 28.07333 | [6 empty] | 11.56377 | 5 | 21 | [12 empty] | Totals |  | 0 | 0 | 0 | 0 | 0 | 0 | 0 | 0 | 0 | 0
9.533252 | 0.15 | #100 | 0.4933333 | 0.5593333 | 10.06667 | 22.74 | [6 empty] | 8.823173 | 3 | 17 | Blended Gsb Coarse Sample Batch Weights
6.978749 | 0.075 | #200 | 0.4733333 | 0.5126667 | 8.053333 | 19.64667 | [6 empty] | 7.20724 | 2 | 10
[16 empty] | Total Batch weight = |  |  |  | grams | [7 empty] | Blended S.E. Sample Test Weights
[16 empty] | % Bin Splits => |  | 11% | 14% | 66% | 9% | 0% | 0% | 0% | 0% | 0% | 0% |  | Batch weight = |  | grams
[16 empty] | Sieve Size |  | Agg. | Agg. | Agg. | Agg. | Agg. | Agg. | Agg. | Agg. | Agg. | Agg. | % Bin Splits => |  | 11% | 14% | 66% | 9% | 0% | 0% | 0% | 0% | 0% | 0%
[16 empty] | mm | US | 1 | 2 | 3 | 4 | 5 | 6 | 7 | 8 | 9 | 10 | Sieve Size |  | Agg. | Agg. | Agg. | Agg. | Agg. | Agg. | Agg. | Agg. | Agg. | Agg.
[16 empty] | 50 | 2" | [10 empty] | mm | US | 1 | 2 | 3 | 4 | 5 | 6 | 7 | 8 | 9 | 10
[16 empty] | 37.5 | 1 1/2" | [10 empty] | 2.36 | #8
[16 empty] | 25 | 1" | [10 empty] | 1.18 | #16
[16 empty] | 19 | 3/4" | [10 empty] | 0.6 | #30
[16 empty] | 12.5 | 1/2" | [10 empty] | 0.3 | #50
[16 empty] | 9.5 | 3/8" | [10 empty] | 0.15 | #100
[16 empty] | 4.75 | #4 | [10 empty] | 0.075 | #200
[16 empty] | Totals |  | 0 | 0 | 0 | 0 | 0 | 0 | 0 | 0 | 0 | 0 | Pan
[28 empty] | Totals |  | 0 | 0 | 0 | 0 | 0 | 0 | 0 | 0 | 0 | 0
Blended Gsb Fine Sample Batch Weights
[18 empty] | Total Batch weight = |  | grams | [7 empty] | Blended Flat and Elongated Sample Test Weights
[16 empty] | % Bin Splits => |  | 11% | 14% | 66% | 9% | 0% | 0% | 0% | 0% | 0% | 0% |  | Batch weight = |  | grams
[16 empty] | Sieve Size |  | Agg. | Agg. | Agg. | Agg. | Agg. | Agg. | Agg. | Agg. | Agg. | Agg. | % Bin Splits => |  | 11% | 14% | 66% | 9% | 0% | 0% | 0% | 0% | 0% | 0%
[16 empty] | mm | US | 1 | 2 | 3 | 4 | 5 | 6 | 7 | 8 | 9 | 10 | Sieve Size |  | Agg. | Agg. | Agg. | Agg. | Agg. | Agg. | Agg. | Agg. | Agg. | Agg.
[16 empty] | 2.36 | #8 | [10 empty] | mm | US | 1 | 2 | 3 | 4 | 5 | 6 | 7 | 8 | 9 | 10
[16 empty] | 1.18 | #16 | [10 empty] | 50 | 2"
[16 empty] | 0.6 | #30 | [10 empty] | 37.5 | 1 1/2"
[16 empty] | 0.3 | #50 | [10 empty] | 25 | 1"
[16 empty] | 0.15 | #100 | [10 empty] | 19 | 3/4"
[16 empty] | 0.075 | #200 | [10 empty] | 12.5 | 1/2"
[16 empty] | Pan | [11 empty] | 9.5 | 3/8"
[16 empty] | Totals |  | 0 | 0 | 0 | 0 | 0 | 0 | 0 | 0 | 0 | 0 | 4.75 | #4
[28 empty] | Totals |  | 0 | 0 | 0 | 0 | 0 | 0 | 0 | 0 | 0 | 0
Recommend
4700 g for Gmb samples 150mm x 115mm
1000 - 2500 g for Gmm samples ( See AASHTO T209 or ASTM D2041 for sample size)
3700 g for Gmb samples 150 mm x 95 mm for AASHTO T283 Testing
To Adjust Aggregate Weights for different heights
[20 empty] | Enter desired specimen height |  | mm
[20 empty] | Enter actual sample height |  | mm
[20 empty] | Enter original Aggr. Batch weight |  | g
[20 empty] | Aggr. Batch weight needed to obtain desired height | #DIV/0! | g
|  | Sieve | mm | µm | 0.45
MDL
[7 empty] | Control Points |  |  |  | x | y
[7 empty] | min | max |  |  | 84 | 100
|  | 2 | 50 | 50000 | 130.1777 | 0 |  |  |  |  | 0 | 0
|  | 1.5 | 37.5 | 37500 | 114.3705 | 0
|  | 1 | 25 | 25000 | 95.29563 | 0 |  |  |  |  | Restricted Zone
|  | 3/4 | 19 | 19000 | 84.22463 | 0 | 100 |  |  | Sieve | min | max
|  | 1/2 | 12.5 | 12500 | 69.76049 | 0 | 90 | 100 |  | 4.75 | 53.6 | 53.6
|  | 3/8 | 9.5 | 9500 | 61.65604 | 0 |  | 90 |  | 2.36 | 39.1 | 39.1
|  | 4 | 4.75 | 4750 | 45.13486 | 0 |  |  |  | 1.18 | 25.6 | 31.6
|  | 8 | 2.36 | 2360 | 32.94658 | 0 | 28 | 58 |  | 0.6 | 19.1 | 23.1
|  | 16 | 1.18 | 1180 | 24.11831 | 0 |  |  |  | 0.3 | 15.5 | 15.5
|  | 30 | 0.6 | 600 | 17.78968 | 0
|  | 50 | 0.3 | 300 | 13.02281 | 0
|  | 100 | 0.15 | 150 | 9.533252 | 0
|  | 200 | 0.075 | 75 | 6.978749 | 0 | 2 | 10
[5 empty] | 0 | 0
Control Points Table
|  |  |  | 37.5mm |  | 25.0mm |  | 19.0mm |  | 12.5mm |  | 9.5mm
|  |  | Sieve | min | max | min | max | min | max | min | max | min | max
|  |  | 50 | 100
|  |  | 37.5 | 90 | 100 | 100
|  |  | 25 |  | 90 | 90 | 100 | 100
|  |  | 19 |  |  |  | 90 | 90 | 100 | 100
|  |  | 12.5 | [5 empty] | 90 | 90 | 100 | 100
|  |  | 9.5 | [7 empty] | 90 | 90 | 100
|  |  | 4.75 | [9 empty] | 90
|  |  | 2.36 | 15 | 41 | 19 | 45 | 23 | 49 | 28 | 58 | 32 | 67
|  |  | 0.075 | 0 | 6 | 1 | 7 | 2 | 8 | 2 | 10 | 2 | 10
Restricted Zone Table
|  |  |  | 37.5mm |  | 25.0mm |  | 19.0mm |  | 12.5mm |  | 9.5mm
|  |  | Sieve | min | max | min | max | min | max | min | max | min | max
|  |  | 4.75 | 34.7 | 34.7 | 39.5 | 39.5
|  |  | 2.36 | 23.3 | 27.3 | 26.8 | 30.8 | 34.6 | 34.6 | 39.1 | 39.1 | 47.2 | 47.2
|  |  | 1.18 | 15.5 | 21.5 | 18.1 | 24.1 | 22.3 | 28.3 | 25.6 | 31.6 | 31.6 | 37.6
|  |  | 0.6 | 11.7 | 15.7 | 13.6 | 17.6 | 16.7 | 20.7 | 19.1 | 23.1 | 23.5 | 27.5
|  |  | 0.3 | 10 | 10 | 11.4 | 11.4 | 13.7 | 13.7 | 15.5 | 15.5 | 18.7 | 18.7
|  |  |  | size | 3 | 4 | 5
|  |  |  | 1.18 | 21.5 | 22.5 | 23.5
|  |  |  | 2.36 | 19 | 20 | 21
|  |  |  | 4.75 | 16 | 17 | 18
|  |  |  | 9.5 | 14 | 15 | 16
|  |  |  | 12.5 | 13 | 14 | 15
|  |  |  | 19 | 12 | 13 | 14
|  |  |  | 25 | 11 | 12 | 13
|  |  |  | 37.5 | 10 | 11 | 12
|  |  |  | 50 | 9.5 | 10.5 | 11.5
|  |  |  | 63 | 9 | 10 | 11
size
|  | Va | 1.18 | 2.36 | 4.75 | 9.5 | 12.5 | 19 | 25 | 37.5 | 50 | 63 |  | Array Row = | 11
|  | 3% | 21.5 | 19 | 16 | 14 | 13 | 12 | 11 | 10 | 9.5 | 9 |  | Array Cloumn = | 5
|  | 3.1% | 21.6 | 19.1 | 16.1 | 14.1 | 13.1 | 12.1 | 11.1 | 10.1 | 9.6 | 9.1
|  | 3.2% | 21.7 | 19.2 | 16.2 | 14.2 | 13.2 | 12.2 | 11.2 | 10.2 | 9.7 | 9.2 |  | 63
|  | 3.3% | 21.8 | 19.3 | 16.3 | 14.3 | 13.3 | 12.3 | 11.3 | 10.3 | 9.8 | 9.3
|  | 3.4% | 21.9 | 19.4 | 16.4 | 14.4 | 13.4 | 12.4 | 11.4 | 10.4 | 9.9 | 9.4
|  | 3.5% | 22 | 19.5 | 16.5 | 14.5 | 13.5 | 12.5 | 11.5 | 10.5 | 10 | 9.5
|  | 3.6% | 22.1 | 19.6 | 16.6 | 14.6 | 13.6 | 12.6 | 11.6 | 10.6 | 10.1 | 9.6
|  | 3.7% | 22.2 | 19.7 | 16.7 | 14.7 | 13.7 | 12.7 | 11.7 | 10.7 | 10.2 | 9.7
|  | 3.8% | 22.3 | 19.8 | 16.8 | 14.8 | 13.8 | 12.8 | 11.8 | 10.8 | 10.3 | 9.8
|  | 3.9% | 22.4 | 19.9 | 16.9 | 14.9 | 13.9 | 12.9 | 11.9 | 10.9 | 10.4 | 9.9
|  | 4% | 22.5 | 20 | 17 | 15 | 14 | 13 | 12 | 11 | 10.5 | 10
|  | 4.1% | 22.6 | 20.1 | 17.1 | 15.1 | 14.1 | 13.1 | 12.1 | 11.1 | 10.6 | 10.1
|  | 4.2% | 22.7 | 20.2 | 17.2 | 15.2 | 14.2 | 13.2 | 12.2 | 11.2 | 10.7 | 10.2
|  | 4.3% | 22.8 | 20.3 | 17.3 | 15.3 | 14.3 | 13.3 | 12.3 | 11.3 | 10.8 | 10.3
|  | 4.4% | 22.9 | 20.4 | 17.4 | 15.4 | 14.4 | 13.4 | 12.4 | 11.4 | 10.9 | 10.4
|  | 4.5% | 23 | 20.5 | 17.5 | 15.5 | 14.5 | 13.5 | 12.5 | 11.5 | 11 | 10.5
|  | 4.6% | 23.1 | 20.6 | 17.6 | 15.6 | 14.6 | 13.6 | 12.6 | 11.6 | 11.1 | 10.6
|  | 4.7% | 23.2 | 20.7 | 17.7 | 15.7 | 14.7 | 13.7 | 12.7 | 11.7 | 11.2 | 10.7
|  | 4.8% | 23.3 | 20.8 | 17.8 | 15.8 | 14.8 | 13.8 | 12.8 | 11.8 | 11.3 | 10.8
|  | 4.9% | 23.4 | 20.9 | 17.9 | 15.9 | 14.9 | 13.9 | 12.9 | 11.9 | 11.4 | 10.9
|  | 5% | 23.5 | 21 | 18 | 16 | 15 | 14 | 13 | 12 | 11.5 | 11
Note on E22: Enter Desired Bin Split Percentages as 0.05 = 5%
Note on P22: Determine a Spec. Value for all sieve sizes to enhance the appearance of the 45th power chart.
ASPHALT INSTITUTE Marshall Mix Design Program
ASPHALT INSTITUTE Marshall Mix Design Program
ASPHALT INSTITUTE Marshall Mix Design Program

## Lab Data
|  |  |  | Project Number : | Diseño MAC Rodadura Calles del Sur
|  |  |  | Project Location : | Planta TIBURCIO
|  |  |  | 11% | Aggr.1 = | Grava 1/2 Mina Tiburcio |  | 0% | Aggr.6 = | Combinada Practica I
|  |  |  | 14% | Aggr.2 = | Gravilla 3/8 Marquez |  | 0% | Aggr.7 = | Combinada Practica II
|  |  |  | 66% | Aggr.3 = | Arena EPSA |  | 0% | Aggr.8 = | Combinada Practica III
|  |  |  | 9% | Aggr.4 = | Arena Caliza XX |  | 0% | Aggr.9 = | 0
|  |  |  | 0% | Aggr.5 = | Combinada Teorica |  | 0% | Aggr.10 = | 0 |  |  |  |  | Pb | 5%
[15 empty] | Gmm | 2.415002
CAA Test | [7 empty] | FAA Test |  |  | Spec. 1 | Spec. 2 |  |  | Gb | 1.032
|  | Weight of 1- Frac Face sample |  | percent 1 or more FF |  | #DIV/0! |  | Volume of cylinder (cm3) | [6 empty] | Calculate Gse | 2.598264
|  | Weight of 2- Frac Face sample |  | percent 2 or more FF |  | #DIV/0! |  | Wt. of cylinder (g) | [6 empty] | Calculate Pba | #DIV/0!
|  | Total dry weight of sample | [5 empty] | Wt. of cylinder + Sample (g)
[8 empty] | Gsb of fine aggregate |  |  | 2.485047 | 2.485047
Gsb Coarse Sample | [7 empty] | Percent uncompacted voids |  |  | #DIV/0! | #DIV/0! |  | Sand Equiv. Test |  | Sand Rdg. | Clay Rdg. | S.E.
Spec. # | Dry Wt. | Sub. Wt | SSD Wt. | Gsb | Gsa | Abs |  |  |  | Ave. % Uncompacted Voids | #DIV/0! |  |  |  | Reading #1 |  |  | #DIV/0!
1 |  |  |  | #DIV/0! | #DIV/0! | #DIV/0! | [8 empty] | Reading #2 |  |  | #DIV/0!
2 |  |  |  | #DIV/0! | #DIV/0! | #DIV/0! |  | Flat and Elongated Particles | [6 empty] | Reading #3 |  |  | #DIV/0!
|  |  | Average | #DIV/0! | #DIV/0! | #DIV/0! |  |  |  | Total weight of dry sample | [6 empty] | Average | #DIV/0!
Gsb Fine Sample | [9 empty] | Dry wt. of elongated particles
| Oven Dry | Flask | FL+H20 | [6 empty] | % of Elong. Particles | #DIV/0! |  | Gmm @ | 5% | Apshalt Binder
Spec. # | Sp. In Air | + H20 | + Spec. | Gsb | Gsa | Abs | [6 empty] | Specimen | Sample | Sample & | Bowl in | Sample |  | Ave.
1 | 497 | 671.2 | 988 | 2.712882 | 2.758047 | 0.6036% |  | Combined Gsb = |  | #DIV/0! |  |  | No. | in air | Bowl in H2O | H20 | in H20 | Gmm | Gmm
2 | 469.5 | 688 | 980 | 2.257212 | 2.64507 | 6.496% |  | Combined Gsa = |  | #DIV/0! |  |  | 1 | 1500 | 2500 | 1590 | 910 | 2.542373 | 2.415002
|  |  | Average | 2.485047 | 2.701559 | 3.55% |  | Comb. H2O Abs. = |  | #DIV/0! |  |  | 2 | 1500 | 2500 | 1655.7 | 844.3 | 2.287632
Data Entry
SPEC. |  | DRY | SUB | SSD |  | Ave. | Volumetric Data | [6 empty] | Ave. |  | Corr. | Corr. |  | Ave.
NO. | Pb | WT. | WT. | WT. | Gmb | Gmb | Gmm | Va | VMA | VFA | Pbe | DP | Stab. | Stab. | Vol. | Factor | Stab | Flow | Flow
1A | 5%
1B | 5%
1C | 5%
0%
2A | 5.5%
2B | 5.5%
2C | 5.5%
3A | 6%
3B | 6%
3C | 6%
4A | 0%
4B | 0%
4C | 0%
5A | 0%
5B | 0%
5C | 0%
[12 empty] | Trial ac interval = | 0.5%
[8 empty] | ac % | AV | [6 empty] | ac % | AV
[8 empty] | 0% | [5 empty] | AV % |  | 5%
[8 empty] | 0% |  |  |  | %AC w/ AV below TVAV | #N/A | #N/A |  | 5.5%
[8 empty] | 6% |  |  |  | %AC w/ AVabove TVAV | #N/A | #N/A |  | 6%
200 | 5.56 | [6 empty] | 5.5% | [5 empty] | #N/A |  | 0%
201 | 5.56 | [6 empty] | 5% | [7 empty] | 0%
202 | 5.56
203 | 5.56
204 | 5.56
205 | 5.56
206 | 5.56
207 | 5.56
208 | 5.56
209 | 5.56
210 | 5.56
211 | 5.56
212 | 5.56
213 | 5.56
214 | 5
215 | 5
216 | 5
217 | 5
218 | 5
219 | 5
220 | 5
221 | 5
222 | 5
223 | 5 |  |  | 4% | #N/A
224 | 5 |  |  | 4% | #N/A
225 | 5 |  |  | 4% | #N/A
226 | 4.55 |  |  | 4% | #N/A
227 | 4.55 |  |  | 4% | #N/A
228 | 4.55
229 | 4.55
230 | 4.55
231 | 4.55
232 | 4.55
233 | 4.55
234 | 4.55
235 | 4.55
236 | 4.55
237 | 4.55
238 | 4.17
239 | 4.17
240 | 4.17
241 | 4.17
242 | 4.17
243 | 4.17
244 | 4.17
245 | 4.17
246 | 4.17
247 | 4.17
248 | 4.17
249 | 4.17
250 | 4.17
251 | 3.85
252 | 3.85
253 | 3.85
254 | 3.85
255 | 3.85
256 | 3.85
257 | 3.85
258 | 3.85
259 | 3.85
260 | 3.85
261 | 3.85
262 | 3.85
263 | 3.85
264 | 3.85
265 | 3.57
266 | 3.57
267 | 3.57
268 | 3.57
269 | 3.57
270 | 3.57
271 | 3.57
272 | 3.57
273 | 3.57
274 | 3.57
275 | 3.57
276 | 3.57
277 | 3.33
278 | 3.33
279 | 3.33
280 | 3.33
281 | 3.33
282 | 3.33
283 | 3.33
284 | 3.33
285 | 3.33
286 | 3.33
287 | 3.33
288 | 3.33
289 | 3.33
290 | 3.03
291 | 3.03
292 | 3.03
293 | 3.03
294 | 3.03
295 | 3.03
296 | 3.03
297 | 3.03
298 | 3.03
299 | 3.03
300 | 3.03
301 | 3.03
302 | 2.78
303 | 2.78
304 | 2.78
305 | 2.78
306 | 2.78
307 | 2.78
308 | 2.78
309 | 2.78
310 | 2.78
311 | 2.78
312 | 2.78
313 | 2.78
314 | 2.78
315 | 2.78
316 | 2.78
317 | 2.5
318 | 2.5
319 | 2.5
320 | 2.5
321 | 2.5
322 | 2.5
323 | 2.5
324 | 2.5
325 | 2.5
326 | 2.5
327 | 2.5
328 | 2.5
329 | 2.27
330 | 2.27
331 | 2.27
332 | 2.27
333 | 2.27
334 | 2.27
335 | 2.27
336 | 2.27
337 | 2.27
338 | 2.27
339 | 2.27
340 | 2.27
341 | 2.08
342 | 2.08
343 | 2.08
344 | 2.08
345 | 2.08
346 | 2.08
347 | 2.08
348 | 2.08
349 | 2.08
350 | 2.08
351 | 2.08
352 | 2.08
353 | 2.08
354 | 1.92
355 | 1.92
356 | 1.92
357 | 1.92
358 | 1.92
359 | 1.92
360 | 1.92
361 | 1.92
362 | 1.92
363 | 1.92
364 | 1.92
365 | 1.92
366 | 1.92
367 | 1.92
368 | 1.79
369 | 1.79
370 | 1.79
371 | 1.79
372 | 1.79
373 | 1.79
374 | 1.79
375 | 1.79
376 | 1.79
377 | 1.79
378 | 1.79
379 | 1.79
380 | 1.67
381 | 1.67
382 | 1.67
383 | 1.67
384 | 1.67
385 | 1.67
386 | 1.67
387 | 1.67
388 | 1.67
389 | 1.67
390 | 1.67
391 | 1.67
392 | 1.67
393 | 1.56
394 | 1.56
395 | 1.56
396 | 1.56
397 | 1.56
398 | 1.56
399 | 1.56
400 | 1.56
401 | 1.56
402 | 1.56
403 | 1.56
404 | 1.56
405 | 1.56
406 | 1.47
407 | 1.47
408 | 1.47
409 | 1.47
410 | 1.47
411 | 1.47
412 | 1.47
413 | 1.47
414 | 1.47
415 | 1.47
416 | 1.47
417 | 1.47
418 | 1.47
419 | 1.47
420 | 1.47
421 | 1.39
422 | 1.39
423 | 1.39
424 | 1.39
425 | 1.39
426 | 1.39
427 | 1.39
428 | 1.39
429 | 1.39
430 | 1.39
431 | 1.39
432 | 1.32
433 | 1.32
434 | 1.32
435 | 1.32
436 | 1.32
437 | 1.32
438 | 1.32
439 | 1.32
440 | 1.32
441 | 1.32
442 | 1.32
443 | 1.32
444 | 1.25
445 | 1.25
446 | 1.25
447 | 1.25
448 | 1.25
449 | 1.25
450 | 1.25
451 | 1.25
452 | 1.25
453 | 1.25
454 | 1.25
455 | 1.25
456 | 1.25
457 | 1.19
458 | 1.19
459 | 1.19
460 | 1.19
461 | 1.19
462 | 1.19
463 | 1.19
464 | 1.19
465 | 1.19
466 | 1.19
467 | 1.19
468 | 1.19
469 | 1.19
470 | 1.19
471 | 1.14
472 | 1.14
473 | 1.14
474 | 1.14
475 | 1.14
476 | 1.14
477 | 1.14
478 | 1.14
479 | 1.14
480 | 1.14
481 | 1.14
482 | 1.14
483 | 1.09
484 | 1.09
485 | 1.09
486 | 1.09
487 | 1.09
488 | 1.09
489 | 1.09
490 | 1.09
491 | 1.09
492 | 1.09
493 | 1.09
494 | 1.09
495 | 1.09
496 | 1.04
497 | 1.04
498 | 1.04
499 | 1.04
500 | 1.04
501 | 1.04
502 | 1.04
503 | 1.04
504 | 1.04
505 | 1.04
506 | 1.04
507 | 1.04
508 | 1.04
509 | 1
510 | 1
511 | 1
512 | 1
513 | 1
514 | 1
515 | 1
516 | 1
517 | 1
518 | 1
519 | 1
520 | 1
521 | 1
522 | 1
523 | 0.96
524 | 0.96
525 | 0.96
526 | 0.96
527 | 0.96
528 | 0.96
529 | 0.96
530 | 0.96
531 | 0.96
532 | 0.96
533 | 0.96
534 | 0.96
535 | 0.96
536 | 0.93
537 | 0.93
538 | 0.93
539 | 0.93
540 | 0.93
541 | 0.93
542 | 0.93
543 | 0.93
544 | 0.93
545 | 0.93
546 | 0.93
547 | 0.89
548 | 0.89
549 | 0.89
550 | 0.89
551 | 0.89
552 | 0.89
553 | 0.89
554 | 0.89
555 | 0.89
556 | 0.89
557 | 0.89
558 | 0.89
559 | 0.89
560 | 0.86
561 | 0.86
562 | 0.86
563 | 0.86
564 | 0.86
565 | 0.86
566 | 0.86
567 | 0.86
568 | 0.86
569 | 0.86
570 | 0.86
571 | 0.86
572 | 0.86
573 | 0.86
574 | 0.83
575 | 0.83
576 | 0.83
577 | 0.83
578 | 0.83
579 | 0.83
580 | 0.83
581 | 0.83
582 | 0.83
583 | 0.83
584 | 0.83
585 | 0.83
586 | 0.81
587 | 0.81
588 | 0.81
589 | 0.81
590 | 0.81
591 | 0.81
592 | 0.81
593 | 0.81
594 | 0.81
595 | 0.81
596 | 0.81
597 | 0.81
598 | 0.81
599 | 0.78
600 | 0.78
601 | 0.78
602 | 0.78
603 | 0.78
604 | 0.78
605 | 0.78
606 | 0.78
607 | 0.78
608 | 0.78
609 | 0.78
610 | 0.78
611 | 0.76
612 | 0.76
613 | 0.76
614 | 0.76
615 | 0.76
616 | 0.76
617 | 0.76
618 | 0.76
619 | 0.76
620 | 0.76
621 | 0.76
622 | 0.76
623 | 0.76
624 | 0.76
625 | 0.76
1608 | 1.12
1609 | 1.12
1610 | 1.12
1611 | 1.12
1612 | 1.12
1613 | 1.12
1614 | 1.12
1615 | 1.12
1616 | 1.12
1617 | 1.12
1618 | 1.12
1619 | 1.12
1620 | 1.12
1621 | 1.12
1622 | 1.12
1623 | 1.12
1624 | 1.12
1625 | 1.12
1626 | 1.12
1627 | 1.12
1628 | 1.12
1629 | 1.12
1630 | 1.12
1631 | 1.12
1632 | 1.12
1633 | 1.12
1634 | 1.12
1635 | 1.12
1636 | 1.12
1637 | 1.09
1638 | 1.09
1639 | 1.09
1640 | 1.09
1641 | 1.09
1642 | 1.09
1643 | 1.09
1644 | 1.09
1645 | 1.09
1646 | 1.09
1647 | 1.09
1648 | 1.09
1649 | 1.09
1650 | 1.09
1651 | 1.09
1652 | 1.09
1653 | 1.09
1654 | 1.09
1655 | 1.09
1656 | 1.09
1657 | 1.09
1658 | 1.09
1659 | 1.09
1660 | 1.09
1661 | 1.09
1662 | 1.09
1663 | 1.09
1664 | 1.09
1665 | 1.09
1666 | 1.06
1667 | 1.06
1668 | 1.06
1669 | 1.06
1670 | 1.06
1671 | 1.06
1672 | 1.06
1673 | 1.06
1674 | 1.06
1675 | 1.06
1676 | 1.06
1677 | 1.06
1678 | 1.06
1679 | 1.06
1680 | 1.06
1681 | 1.06
1682 | 1.06
1683 | 1.06
1684 | 1.06
1685 | 1.06
1686 | 1.06
1687 | 1.06
1688 | 1.06
1689 | 1.06
1690 | 1.06
1691 | 1.06
1692 | 1.06
1693 | 1.06
1694 | 1.06
1695 | 1.03
1696 | 1.03
1697 | 1.03
1698 | 1.03
1699 | 1.03
1700 | 1.03
1701 | 1.03
1702 | 1.03
1703 | 1.03
1704 | 1.03
1705 | 1.03
1706 | 1.03
1707 | 1.03
1708 | 1.03
1709 | 1.03
1710 | 1.03
1711 | 1.03
1712 | 1.03
1713 | 1.03
1714 | 1.03
1715 | 1.03
1716 | 1.03
1717 | 1.03
1718 | 1.03
1719 | 1.03
1720 | 1.03
1721 | 1.03
1722 | 1.03
1723 | 1.03
1724 | 1
1725 | 1
1726 | 1
1727 | 1
1728 | 1
1729 | 1
1730 | 1
1731 | 1
1732 | 1
1733 | 1
1734 | 1
1735 | 1
1736 | 1
1737 | 1
1738 | 1
1739 | 1
1740 | 1
1741 | 1
1742 | 1
1743 | 1
1744 | 1
1745 | 1
1746 | 1
1747 | 1
1748 | 1
1749 | 1
1750 | 1
1751 | 1
1752 | 1
1753 | 0.97
1754 | 0.97
1755 | 0.97
1756 | 0.97
1757 | 0.97
1758 | 0.97
1759 | 0.97
1760 | 0.97
1761 | 0.97
1762 | 0.97
1763 | 0.97
1764 | 0.97
1765 | 0.97
1766 | 0.97
1767 | 0.97
1768 | 0.97
1769 | 0.97
1770 | 0.97
1771 | 0.97
1772 | 0.97
1773 | 0.97
1774 | 0.97
1775 | 0.97
1776 | 0.97
1777 | 0.97
1778 | 0.97
1779 | 0.97
1780 | 0.97
1781 | 0.97
1782 | 0.95
1783 | 0.95
1784 | 0.95
1785 | 0.95
1786 | 0.95
1787 | 0.95
1788 | 0.95
1789 | 0.95
1790 | 0.95
1791 | 0.95
1792 | 0.95
1793 | 0.95
1794 | 0.95
1795 | 0.95
1796 | 0.95
1797 | 0.95
1798 | 0.95
1799 | 0.95
1800 | 0.95
1801 | 0.95
1802 | 0.95
1803 | 0.95
1804 | 0.95
1805 | 0.95
1806 | 0.95
1807 | 0.95
1808 | 0.95
1809 | 0.95
1810 | 0.95
1811 | 0.92
1812 | 0.92
1813 | 0.92
1814 | 0.92
1815 | 0.92
1816 | 0.92
1817 | 0.92
1818 | 0.92
1819 | 0.92
1820 | 0.92
1821 | 0.92
1822 | 0.92
1823 | 0.92
1824 | 0.92
1825 | 0.92
1826 | 0.92
1827 | 0.92
1828 | 0.92
1829 | 0.92
1830 | 0.92
1831 | 0.92
1832 | 0.92
1833 | 0.92
1834 | 0.92
1835 | 0.92
1836 | 0.92
1837 | 0.92
1838 | 0.92
1839 | 0.92
1840 | 0.9
1841 | 0.9
1842 | 0.9
1843 | 0.9
1844 | 0.9
1845 | 0.9
1846 | 0.9
1847 | 0.9
1848 | 0.9
1849 | 0.9
1850 | 0.9
1851 | 0.9
1852 | 0.9
1853 | 0.9
1854 | 0.9
1855 | 0.9
1856 | 0.9
1857 | 0.9
1858 | 0.9
1859 | 0.9
1860 | 0.9
1861 | 0.9
1862 | 0.9
1863 | 0.9
1864 | 0.9
1865 | 0.9
1866 | 0.9
1867 | 0.9
1868 | 0.9
Note on B20: If only 1 Sample is performed, repeat Specimen #1 data for Specimen #2.
Note on B26: If only 1 Sample is performed, repeat Specimen #1 data for Specimen #2.
Note on P23: Enter Pb in decimal form 0.045 = 4.5%
ASPHALT INSTITUTE Marshall Mix Design Program

## Vol. Analysis
Design Air Voids | 4% | (3.0 min. - 5.0 max.) |  |  | Min DP | 0.6 | MS-2
Design Binder % = | #N/A |  |  |  | Max DP | 1.2 | MS-2
Min. Rec. VMA = | 14 | MS-2 |  |  | Min Stability | 1800 | lbs. | MS-2
Mixture Price = | #N/A |  |  |  |  | 8006 | N | MS-2
Enter # of blows | 75 |  |  |  | Min Flow | 8 | .01 in. | MS-2
Min VFA | 65 | MS-2 |  |  | Max Flow | 14 | .01 in. | MS-2
Max VFA | 75 | MS-2
| 14 |  | 65 | 75 |  | 0.6 | 1.2 |  | 1800 | 8 | 14
| 14 |  | 65 | 75 |  | 0.6 | 1.2 |  | 1800 | 8 | 14
| 14 |  | 65 | 75 |  | 0.6 | 1.2 |  | 1800 | 8 | 14
| 14 |  | 65 | 75 |  | 0.6 | 1.2 |  | 1800 | 8 | 14
| 14 |  | 65 | 75 |  | 0.6 | 1.2 |  | 1800 | 8 | 14
Spec Table
| blow count | vfa |  | Stability |  | Flow
|  | min | max | lbs | N | min | max
| 35 | 70 | 80 | 750 | 3336 | 8 | 18
| 50 | 65 | 78 | 1200 | 5338 | 8 | 16
| 75 | 65 | 75 | 1800 | 8006 | 8 | 14

## T-283
Moisture Sensitivity AASHTO T-283
| Project Number : | Diseño MAC Rodadura Calles del Sur
| Project Location : | Planta TIBURCIO
|  |  | Conditioned Subset |  |  | Unconditioned Subset
Original Volumetrics |  |  | 1 | 2 | 3 | 4 | 5 | 6
Diameter |  | D
Thickness |  | t
Dry mass in air |  | A
SSD mass |  | B
Mass in Water |  | C
Volume | (B-C) | E | 0 | 0 | 0 | 0 | 0 | 0
Bulk Sp Gravity (A/E) |  | F | #DIV/0! | #DIV/0! | #DIV/0! | #DIV/0! | #DIV/0! | #DIV/0!
Max Sp Gravity |  | G
% Air Voids (100(G-F)/G) |  | H | #DIV/0! | #DIV/0! | #DIV/0! | #DIV/0! | #DIV/0! | #DIV/0!
Vol Air Voids (HE/100) |  | I | #DIV/0! | #DIV/0! | #DIV/0! | #DIV/0! | #DIV/0! | #DIV/0!
Load - N |  | P
SSD Volumetrics |  |  | 1 | 2 | 3
SSD Mass |  | B'
Mass in Water |  | C'
Volume (B'-C') |  | E' | 0 | 0 | 0
Vol Abs Water (B'-A) |  | J' | 0 | 0 | 0
% Saturation (100J'/I) |  |  | #DIV/0! | #DIV/0! | #DIV/0!
% Swell (100(E'-E)/E) |  |  | #DIV/0! | #DIV/0! | #DIV/0!
SSD Conditioned |  |  | 1 | 2 | 3
Thickness |  | t"
SSD mass |  | B"
Mass in Water |  | C"
Volume (B"-C") |  | E" | 0 | 0 | 0 | 0 | 0 | 0
Vol Abs Water (B"-A) |  | J" | 0 | 0 | 0 | 0 | 0 | 0
% Saturation (100J"/I) |  |  | #DIV/0! | #DIV/0! | #DIV/0!
% Swell (100(E"-E)/E) |  |  | #DIV/0! | #DIV/0! | #DIV/0!
Load - N |  | P"
Calculated Strengths |  |  | 1 | 2 | 3 | 4 | 5 | 6
Dry Strength 2P/(tDPi) |  | Std |  |  |  | #DIV/0! | #DIV/0! | #DIV/0!
Wet Strength 2P"/(t"DPi) |  | Stm | #DIV/0! | #DIV/0! | #DIV/0!
Tensile Strength Ratio
Average Dry Strength (kPa) |  |  | #DIV/0!
Average Wet Strength (kPa) |  |  | #DIV/0!
% TSR |  |  | #DIV/0!
HELPFUL HINTS SECTION
Grouping Wet Vs Dry Subsets
1 | #DIV/0! | 4 | #DIV/0!
2 | #DIV/0! | 5 | #DIV/0!
3 | #DIV/0! | 6 | #DIV/0!
Ave. | #DIV/0! |  | #DIV/0!
Change the sample numbers to min. Ave. Diff
Degree of Saturation
1 | 2 | 3
#DIV/0! | #DIV/0! | #DIV/0! | Vol of Air Voids
#DIV/0! | #DIV/0! | #DIV/0! | H2O Wt. Gain needed to achieve 70% Saturation
#DIV/0! | #DIV/0! | #DIV/0! | Saturated specimen wt at 70% Saturation
ASPHALT INSTITUTE Marshall Mix Design Program

## Lab Recordation Sheet
Lab Recording Sheet
Project Number :
Project Location :
Date :
Gmm @ |  | Apshalt Binder |  |  | Gsb Course Sample
Specimen | Sample | Sample & | Bowl in |  | Spec. # | Dry Wt. | Sub. Wt | SSD Wt.
No. | in air | Bowl in H2O | H20 |  | 1
1 |  |  |  |  | 2
2
Gsb Fine Sample
|  | Data Entry |  |  |  | Oven Dry | Flask | FL+H20
SPEC. |  | DRY | SUB | SSD | Spec. # | Sp. In Air | + H20 | + Spec.
NO. | Pb | WT. | WT. | WT. | 1
1A |  |  |  |  | 2
1B
1C |  |  |  |  | CAA Test
Weight of 1- Frac Face sample
2A | [6 empty] | Weight of 2- Frac Face sample
2B | [6 empty] | Total dry weight of sample
2C
[5 empty] | FAA Test |  |  | Spec. 1 | Spec. 2
3A |  |  |  |  | Volume of cylinder (cm3)
3B |  |  |  |  | Wt. of cylinder (g)
3C |  |  |  |  | Wt. of cylinder + Sample (g)
4A |  |  |  |  | Sand Equiv. Test |  | Sand Rdg. | Clay Rdg.
4B | [5 empty] | Reading #1
4C | [5 empty] | Reading #2
Reading #3
5A
5B |  |  |  |  | Flat and Elongated Particles
5C | [6 empty] | Total weight of dry sample
Dry wt. of elongated particles
Note on I17: This weight must be determined from a 500g SSD Sample !!
ASPHALT INSTITUTE Marshall Mix Design Program